## 복사 시트
설비명 | 품명 | 양품수량 | 불량수량 | 합게수량 | 투입시간 | 가동시간 | 비가동시간 | 정미시간 | 양품율 | 성능가동율 | 시간가동율 | 종합효율 | 목표효율
04호기 - 원일 150T | GEN4 INTAKE RH | 1223 | 1 | 1224 | 7.997 | 6.698 | 1.299 | 6.46 | 99.92% | 96.45% | 83.76% | 80.71% | 87% | *주간 Coil ass'y 확보 후 가동
06호기 - 원일 150T | #N/A | 0 | 0 | 0 | 0 | 0 | 0 | 0 |  |  |  |  | 87%
08호기 - 원일 120T | #N/A | 0 | 0 | 0 | 0 | 0 | 0 | 0 |  |  |  |  | 85%
09호기 - 원일 150T | 후륜8속 M3 PREMOLD ASS'Y | 1540 | 0 | 1540 | 8.312 | 8.312 | 0 | 6.631 | 100% | 79.78% | 100% | 79.78% | 83%
10호기 - 원일 100T | LINK OVERMOLD (N) | 7860 | 0 | 7860 | 23.5 | 23.5 | 0 | 19.65 | 100% | 83.62% | 100% | 83.62% | 85%
11호기 - 원일 100T | R-TAS GEN 3.0 CONNECTOR | 2800 | 0 | 2800 | 8.035 | 7.867 | 0.168 | 7.622 | 100% | 96.89% | 97.91% | 94.86% | 86%
12호기 - 원일 120T | TAS GEN2.0 ROTOR IS | 6528 | 0 | 6528 | 20.354 | 20.354 | 0 | 16.683 | 100% | 81.96% | 100% | 81.96% | 83%
13호기 - MEW 150T | KEV3 DRIVE 20.5Ω(9144060245) | 11636 | 4 | 11640 | 23.521 | 22.523 | 0.998 | 18.753 | 99.97% | 83.26% | 95.76% | 79.7% | 84% | *주간 슬라이드코어 스프링 파손 → 스프링 파손으로 인한 눌림으로 제품 Burr 발생 → 스프링 교체 후 슬라이드 작동 양호. 외관 양호
14호기 - MEW 150T | #N/A | 0 | 0 | 0 | 0 | 0 | 0 | 0 |  |  |  |  | 84%
15호기 - MEW 150T | KEV2 DRIVE 14.5Ω(9144060111) | 10016 | 24 | 10040 | 21.829 | 21.829 | 0 | 16.733 | 99.76% | 76.65% | 100% | 76.47% | 84%
16호기 - 원일 120T | LINK OVERMOLD (N) | 5440 | 0 | 5440 | 16 | 15.839 | 0.161 | 13.6 | 100% | 85.86% | 98.99% | 85% | 86%
19호기 - JSW 100T | KEV BOBBIN ASS'Y | 17508 | 0 | 17508 | 18.872 | 13.623 | 5.249 | 13.617 | 100% | 99.96% | 72.19% | 72.15% | 87% | *주간 로보트 에어호스 노후로 인한 천공. 생산팀 재포설 *주간 핀 압입 불량으로 인한 단차 → 핀 이송 그리퍼 내부 실린더 간섭으로 인한 1개소 잡기 불량 확인 → 설비보전팀 그리퍼 분해 후 실린 간섭부 제거 후 청소
20호기 - MEW 150T | KEV BOBBIN ASSY_PPS(9144060689) | 8800 | 0 | 8800 | 8.001 | 7.783 | 0.218 | 6.844 | 100% | 87.94% | 97.28% | 85.54% | 85%
21호기 - 원일 120T | #N/A | 0 | 0 | 0 | 0 | 0 | 0 | 0 |  |  |  |  | 87%
22호기 - ARBURG 200T | #N/A | 0 | 0 | 0 | 0 | 0 | 0 | 0 |  |  |  |  | 90%
23호기 - ARBURG 200T | #N/A | 0 | 0 | 0 | 0 | 0 | 0 | 0 |  |  |  |  | 90%
24호기 - 우진 220T | #N/A | 0 | 0 | 0 | 0 | 0 | 0 | 0 |  |  |  |  | 90%
25호기 - 우진 220T | MEB5 ESC COVER | 10204 | 10 | 10214 | 23.508 | 23.508 | 0 | 20.712 | 99.9% | 88.11% | 100% | 88.02% | 90%
26호기 - 우진 220T | 600D 외부 CASE (KOPLA) | 5600 | 0 | 5600 | 10.339 | 9.988 | 0.351 | 9.644 | 100% | 96.56% | 96.61% | 93.28% | 85%
27호기 - 우진 220T | #N/A | 0 | 0 | 0 | 0 | 0 | 0 | 0 |  |  |  |  | 85%
28호기 - 우진 150T | iMEB2 BOBBIN OV | 20108 | 0 | 20108 | 17.424 | 17.424 | 0 | 16.757 | 100% | 96.17% | 100% | 96.17% | 87%
29호기 - 우진 150T | #N/A | 0 | 0 | 0 | 0 | 0 | 0 | 0 |  |  |  |  | 90%
30호기 - 우진 150T | iMEB2 BOBBIN IV | 20700 | 0 | 20700 | 21.83 | 18.224 | 3.606 | 17.25 | 100% | 94.66% | 83.48% | 79.02% | 87% | *주간 시업중 금형 수지 샘 현상 → 금형보전팀 금형 하차 후 점검
32호기 - ARBURG 100T | MEB5 BOBBIN OV | 33100 | 24 | 33124 | 23.497 | 23.497 | 0 | 17.482 | 99.93% | 74.4% | 100% | 74.35% | 85%
33호기 - ARBURG 100T | MEB5 BOBBIN IV | 29900 | 37 | 29937 | 23.496 | 23.2 | 0.296 | 15.8 | 99.88% | 68.1% | 98.74% | 67.16% | 85% | *주간 핀 이송부 상, 하 센서 줄간부 단선. 재포설 *야간 핀 압착부 형상 불량 → 압착 프레스 이물 누적 확인. 이물 제거
35호기 - ARBURG 100T (자동) | #N/A | 0 | 0 | 0 | 0 | 0 | 0 | 0 |  |  |  |  | 90%
36호기 - ZHAFIR 120T | 600C 1차 SPOOL (KOPLA) | 10200 | 0 | 10200 | 11.735 | 11.735 | 0 | 9.917 | 100% | 84.51% | 100% | 84.51% | 87%
37호기 - ARBURG 100T (자동) | MEB5 BOBBIN IV | 24800 | 12 | 24812 | 14.517 | 14.517 | 0 | 13.095 | 99.95% | 90.2% | 100% | 90.16% | 85%
38호기 - ARBURG 100T (자동) | ETC BRUSH HOLDER | 8033 | 28 | 8061 | 20.348 | 18.21 | 2.138 | 13.883 | 99.65% | 76.24% | 89.49% | 67.99% | 90% | *야간 완제품 반전부 #2 알람으로 인한 작동 불량 → 실린더 및 실린더 센서선 교체
39호기 - ZHAFIR 120T | #N/A | 0 | 0 | 0 | 0 | 0 | 0 | 0 |  |  |  |  | 90%
40호기 - ARBURG 200T (자동) | KEV3 COVER 5.0 LN QC (9144060573) | 10300 | 0 | 10300 | 21.379 | 21.287 | 0.092 | 20.371 | 100% | 95.7% | 99.57% | 95.29% | 87%
41호기 - 우진 220T (자동) | KEV3 COVER 7.0 LN QC (9144060378) | 11540 | 0 | 11540 | 23.499 | 23.198 | 0.301 | 22.824 | 100% | 98.39% | 98.72% | 97.13% | 87% | *야간 Cav.5 퀵 커넥터부 가스. 금형 간이 청소
42호기 - 우진 220T (자동) | KEV3 COVER QC_P (9144060696) | 8940 | 0 | 8940 | 23.501 | 23.501 | 0 | 19.867 | 100% | 84.54% | 100% | 84.54% | 87% | *주간 제품 취출 중 척 미스 알람 → 런너 감지 센서 감지 불량. 센서 위치 재조정
43호기 - ARBURG 200T | #N/A | 0 | 0 | 0 | 0 | 0 | 0 | 0 |  |  |  |  | 87%
44호기 - 우진 220T | IDB COVER ASS'Y | 1343 | 0 | 1343 | 7.997 | 7.751 | 0.246 | 6.305 | 100% | 81.34% | 96.92% | 78.84% | 87%
45호기 - 우진 220T | #N/A | 0 | 0 | 0 | 0 | 0 | 0 | 0 |  |  |  |  | 85%
46호기 - MEW 250T | SRR 30 HOUSING ASSY (SLAVE) | 2115 | 6 | 2121 | 7.751 | 7.497 | 0.254 | 6.952 | 99.72% | 92.73% | 96.72% | 89.44% | 84%
47호기 - ARBURG 200T | #N/A | 0 | 0 | 0 | 0 | 0 | 0 | 0 |  |  |  |  | 75%
48호기 - 원일 200T | MEB5 ESCi HOUSING (S) | 2821 | 1 | 2822 | 17.152 | 16.791 | 0.361 | 16.461 | 99.96% | 98.03% | 97.9% | 95.94% | 87%
49호기 - ARBURG 300T | iMEB2.1 ECU HOUSING (필터융착) | 2944 | 13 | 2957 | 23.593 | 23.171 | 0.422 | 19.713 | 99.56% | 85.08% | 98.21% | 83.19% | 84% | *주간 S/P 누락. 컷팅부 점검 *야간 가동중 버스바코어 인서트 이상. 인서트 위치 재조정
50호기 - 원일 200T | MEB5 ESCi HOUSING (S) | 1987 | 3 | 1990 | 17.347 | 11.333 | 6.014 | 11.332 | 99.85% | 99.99% | 65.33% | 65.23% | 87% | *주간 에젝터 신호이상 알람. 설비보전팀 릴레이 점검 *야간 다관절로보트 배열판 충돌 → 설비 재부팅 후 배열판 위치 서보변경으로 인한 위치 이탈 추정 → 배열판 축 재셋팅, 파손 콜렛 교체, 다관절로보트 위치 재셋팅 *야간 Cav.3 핀 코어 푸셔 알람. 인서트 위치 재조정
51호기 - ARBURG 200T | MEB5 HOUSING ESC (S) | 2739 | 3 | 2742 | 19.114 | 18.851 | 0.263 | 15.995 | 99.89% | 84.85% | 98.62% | 83.59% | 87%
52호기 - ARBURG 160T | IDB HOUSING MOLD | 985 | 0 | 985 | 10.333 | 10.333 | 0 | 9.303 | 100% | 90.03% | 100% | 90.03% | 85%
53호기 - 재피어 450T | iMEB3 ECU HOUSING_STD(기본형) (필터융착) | 1400 | 15 | 1415 | 17.351 | 15.996 | 1.355 | 12.185 | 98.94% | 76.18% | 92.19% | 69.48% | 85% | *카세트코어 분리건 발생 현황 -.주간 3회 (Cav.10, 14, 17), 야간 1회 (Cav.17) *버스바코어 분리건 발생 현황 -.주간 분리 1회 (Cav.16), 들뜸 3회 (Cav.12, 13, 14) -.야간 들뜸 2회 (Cav.4) *주간 금형 시간 초과 알람 발생 후 형개 불가 → 발생 후 수동 형개 중 코어 낙하 (Cav.10). 라인 제외 후 수리 요청 *야간 다관절로보트 부쉬 배열판 자재 1개소 취출 미스 → 취출 위치 재셋팅
82.43%