## 복사 시트
설비명 | 품명 | 양품수량 | 불량수량 | 합게수량 | 투입시간 | 가동시간 | 비가동시간 | 정미시간 | 양품율 | 성능가동율 | 시간가동율 | 종합효율 | 목표효율
04호기 - 원일 150T | #N/A | 0 | 0 | 0 | 0 | 0 | 0 | 0 |  |  |  |  | 87%
06호기 - 원일 150T | GEN4 EXHAUST LH | 1548 | 0 | 1548 | 9.101 | 8.174 | 0.927 | 8.17 | 100% | 99.95% | 89.81% | 89.77% | 87% | *야간 Coil ass'y 확보 후 가동
08호기 - 원일 120T | #N/A | 0 | 0 | 0 | 0 | 0 | 0 | 0 |  |  |  |  | 85%
09호기 - 원일 150T | FCEV FLANGE ASS'Y ACV | 900 | 0 | 900 | 16.688 | 16.308 | 0.38 | 13 | 100% | 79.72% | 97.72% | 77.9% | 83% | *주, 야간 시업 중 가스 및 미성형 발생 → 사출 계량 및 보압 조건 상향 조정 후 모니터링 → 해당 금형 시업 및 휴식 후 가동 시 간헐적 미성형 발생 → 원인 파악 필요
10호기 - 원일 100T | ROTOR OS SLEEVE | 9360 | 0 | 9360 | 16.658 | 16.472 | 0.186 | 15.6 | 100% | 94.71% | 98.88% | 93.65% | 85%
11호기 - 원일 100T | #N/A | 0 | 0 | 0 | 0 | 0 | 0 | 0 |  |  |  |  | 86%
12호기 - 원일 120T | TAS GEN2.0 ROTOR IS | 6576 | 0 | 6576 | 20.684 | 20.575 | 0.109 | 16.806 | 100% | 81.68% | 99.47% | 81.25% | 83%
13호기 - MEW 150T | KEV3 DRIVE_P 20.5Ω(9144060693) | 4108 | 0 | 4108 | 8.337 | 8.056 | 0.281 | 6.618 | 100% | 82.15% | 96.63% | 79.38% | 84%
14호기 - MEW 150T | KEV3 DRIVE 14.5Ω(9144060260) | 11760 | 0 | 11760 | 24.022 | 22.589 | 1.433 | 18.947 | 100% | 83.88% | 94.03% | 78.87% | 84% | *주간 슬라이드 습동 이상. 슬라이드 코어 점검
15호기 - MEW 150T | KEV1 DRIVE 20.5Ω(9144060009) | 8940 | 0 | 8940 | 16.328 | 15.984 | 0.344 | 14.9 | 100% | 93.22% | 97.89% | 91.25% | 84%
16호기 - 원일 120T | LINK OVER MOLD | 8180 | 0 | 8180 | 24 | 23.694 | 0.306 | 20.45 | 100% | 86.31% | 98.72% | 85.21% | 86%
19호기 - JSW 100T | KEV BOBBIN ASS'Y | 26600 | 0 | 26600 | 24.004 | 23.74 | 0.264 | 20.689 | 100% | 87.15% | 98.9% | 86.19% | 87%
20호기 - MEW 150T | KEV BOBBIN ASSY_PPS(9144060689) | 11200 | 0 | 11200 | 9.201 | 9.201 | 0 | 8.711 | 100% | 94.67% | 100% | 94.67% | 85%
21호기 - 원일 120T | #N/A | 0 | 0 | 0 | 0 | 0 | 0 | 0 |  |  |  |  | 87%
22호기 - ARBURG 200T | TAS GEN2.0 HOUSING | 1540 | 0 | 1540 | 2.444 | 2.444 | 0 | 2.353 | 100% | 96.28% | 100% | 96.28% | 90%
23호기 - ARBURG 200T | #N/A | 0 | 0 | 0 | 0 | 0 | 0 | 0 |  |  |  |  | 90%
24호기 - 우진 220T | #N/A | 0 | 0 | 0 | 0 | 0 | 0 | 0 |  |  |  |  | 90%
25호기 - 우진 220T | MEB5 ESC COVER | 9124 | 26 | 9150 | 20.669 | 20.187 | 0.482 | 18.554 | 99.72% | 91.91% | 97.67% | 89.51% | 90%
26호기 - 우진 220T | 601D M/CORE COVER (KBE 1033BK) | 13600 | 0 | 13600 | 11.999 | 11.773 | 0.226 | 10.578 | 100% | 89.85% | 98.12% | 88.16% | 85%
27호기 - 우진 220T | #N/A | 0 | 0 | 0 | 0 | 0 | 0 | 0 |  |  |  |  | 85%
28호기 - 우진 150T | iMEB2 BOBBIN OV | 8400 | 0 | 8400 | 7.656 | 7.001 | 0.655 | 7 | 100% | 99.99% | 91.44% | 91.43% | 87%
29호기 - 우진 150T | SP2 PE 수밀 커버 | 1278 | 0 | 1278 | 10.244 | 9.959 | 0.285 | 9.585 | 100% | 96.24% | 97.22% | 93.57% | 90% | 0
30호기 - 우진 150T | iMEB2 BOBBIN WSV | 27100 | 0 | 27100 | 24 | 23.394 | 0.606 | 22.583 | 100% | 96.53% | 97.47% | 94.1% | 87%
32호기 - ARBURG 100T | MEB5 BOBBIN OV | 39600 | 26 | 39626 | 23.996 | 23.793 | 0.203 | 20.914 | 99.93% | 87.9% | 99.15% | 87.1% | 85% | 0
33호기 - ARBURG 100T | MEB5 BOBBIN IV | 34800 | 52 | 34852 | 23.996 | 23.523 | 0.473 | 18.394 | 99.85% | 78.2% | 98.03% | 76.54% | 85%
35호기 - ARBURG 100T (자동) | #N/A | 0 | 0 | 0 | 0 | 0 | 0 | 0 |  |  |  |  | 90% | 0
36호기 - ZHAFIR 120T | #N/A | 0 | 0 | 0 | 0 | 0 | 0 | 0 |  |  |  |  | 87%
37호기 - ARBURG 100T (자동) | MEB5 BOBBIN IV | 26808 | 7 | 26815 | 14.81 | 14.656 | 0.154 | 14.152 | 99.97% | 96.56% | 98.96% | 95.53% | 85%
38호기 - ARBURG 100T (자동) | #N/A | 0 | 0 | 0 | 0 | 0 | 0 | 0 |  |  |  |  | 90%
39호기 - ZHAFIR 120T | #N/A | 0 | 0 | 0 | 0 | 0 | 0 | 0 |  |  |  |  | 90%
40호기 - ARBURG 200T (자동) | KEV3 COVER QC_P (9144060696) | 4300 | 0 | 4300 | 10 | 9.813 | 0.187 | 9.556 | 100% | 97.38% | 98.13% | 95.56% | 87%
41호기 - 우진 220T (자동) | KEV3 COVER 7.0 LN QC (9144060378) | 5990 | 0 | 5990 | 12.552 | 12.337 | 0.215 | 11.847 | 100% | 96.03% | 98.29% | 94.38% | 87%
42호기 - 우진 220T (자동) | KEV3 COVER 5.0 (9044060246) | 5440 | 0 | 5440 | 12.011 | 11.786 | 0.225 | 10.124 | 100% | 85.9% | 98.13% | 84.29% | 87%
43호기 - ARBURG 200T | #N/A | 0 | 0 | 0 | 0 | 0 | 0 | 0 |  |  |  |  | 87%
44호기 - 우진 220T | IDB COVER ASS'Y | 3305 | 0 | 3305 | 16.194 | 16.194 | 0 | 15.515 | 100% | 95.81% | 100% | 95.81% | 87% | *작업자 설비 트러블 현황 인터뷰 -. 필터 공급부 센서 인식 이상으로 공급 지연 → 작업자 필터 수동 공급 증가로 효율 저하 및 작업자 피로도 누적 -. 안전 장치 개선 필요 → 런너 배출부 정리시 작업 어려움 및 위험. 해당건 모니터링 진행
45호기 - 우진 220T | #N/A | 0 | 0 | 0 | 0 | 0 | 0 | 0 |  |  |  |  | 85%
46호기 - MEW 250T | LRR30 HOUSING(AS161-A81-00) | 1575 | 12 | 1587 | 8.748 | 5.521 | 3.227 | 5.52 | 99.24% | 99.98% | 63.11% | 62.62% | 84% | *주간 단차 검사부 설비 점검 - 설비보전팀, 품질보증팀 *설비 가동간 필터 공급부 겹침 및 공급지연으로 효유 저하 →설비보전팀 점검 예정
47호기 - ARBURG 200T | #N/A | 0 | 0 | 0 | 0 | 0 | 0 | 0 |  |  |  |  | 75%
48호기 - 원일 200T | MEB5 ESCi HOUSING (S) | 2619 | 1 | 2620 | 16.53 | 15.289 | 1.241 | 15.283 | 99.96% | 99.96% | 92.49% | 92.42% | 87% | *주간 Cav.7, 8 금형 에젝터 동작시 소음. 금형 점검 *주간 280P/P 누락 → 프레스 다이 칩 배출 불량으로 인한 릴 전진 불가 → 프레스 하차 후 수리 *야간 카세트코어 공급부 방향 확인 센서 인식 불가. 센서 점검
49호기 - ARBURG 300T | iMEB2 ECU HOUSING (필터융착) | 3210 | 6 | 3216 | 24.094 | 22.781 | 1.313 | 21.44 | 99.81% | 94.11% | 94.55% | 88.82% | 84% | *주간 연속생산 중 금형보호 및 로보트 비상정지 알람 (2회) → 금형 내 상측 런너 눌림. 2/12, 2/27, 3/27, 3/31 동증상 → 생산팀 런너 제거, 실린더 승온 후 가동 *주간 부쉬 공급부 로보트 취출 및 안착 불량. (2회) → 취출 및 인서트 위치 조정
50호기 - 원일 200T | MEB5 ESCi HOUSING (S) | 3354 | 4 | 3358 | 23.956 | 22.604 | 1.352 | 19.122 | 99.88% | 84.6% | 94.36% | 79.73% | 87% | *주간 630P/P 로보트 척 잡기, 풀기 동작 알람 → 센서 점검, 취출 및 인서트 위치 조정 *야간 코어 공급부 클램프 하강 센서 알람 (2회). 센서 점검 *야간 다관절로보트 코어 클램프 잡기 동작 이상. 센서 점검
51호기 - ARBURG 200T | MEB5 HOUSING ESC (S) | 2066 | 0 | 2066 | 13.952 | 13.249 | 0.703 | 12.052 | 100% | 90.97% | 94.96% | 86.38% | 87% | *야간 Cav.7 슬라이드 작동 이상. 금형 점검 및 청소 *야간 설비 가동 중 1분 이상 가동 지연 시 화살촉 미성형 발생 → 해당건 발생 현황 모니터링 진행
52호기 - ARBURG 160T | IDB HOUSING MOLD | 1280 | 1 | 1281 | 12.633 | 12.633 | 0 | 12.098 | 99.92% | 95.77% | 100% | 95.69% | 85%
53호기 - 재피어 450T | #N/A | 0 | 0 | 0 | 0 | 0 | 0 | 0 |  |  |  |  | 85%
87.13%